## ZCV
50度 | OCV | VC | mAh | R(battery) | DOD | R(x1000) | 25度 | OCV | VC | mAh | R(battery) | DOD | R(x1000) | 10度 | OCV | VC | mAh | R(battery) | DOD | R(x1000) | 0度 | OCV | VC | mAh | R(battery) | DOD | R(x1000) | -10度 | OCV | VC | mAh | R(battery) | DOD | R(x1000)
| 4281 | 0 | 0 | 0.1925 | 0 | 193 |  | 4291 | 0 | 0 | 0.1925 | 0 | 193 |  | 4301 | 0 | 0 | 0.1925 | 0 | 193 |  | 4298 | 0 | 0 | 0.1925 | 0 | 193 |  | 4308 | 0 | 0 | 0.1925 | 0 | 193
| 4267 | 4225 | 30 | 0.105 | 1.085122 | 105 |  | 4276 | 4200 | 30 | 0.19 | 1.054656 | 190 |  | 4283 | 4129 | 30 | 0.385 | 1.074222 | 385 |  | 4274 | 3978 | 30 | 0.74 | 1.333926 | 740 |  | 4274 | 3714 | 30 | 1.4 | 2.70514 | 1400
| 4254 | 4212 | 60 | 0.105 | 2.170244 | 105 |  | 4262 | 4186 | 60 | 0.19 | 2.109312 | 190 |  | 4269 | 4115 | 60 | 0.385 | 2.148444 | 385 |  | 4255 | 3962 | 60 | 0.7325 | 2.667852 | 732.5 |  | 4250 | 3698 | 60 | 1.38 | 5.41028 | 1380
| 4242 | 4199 | 90 | 0.1075 | 3.255365 | 107.5 |  | 4250 | 4172 | 90 | 0.195 | 3.163969 | 195 |  | 4256 | 4103 | 90 | 0.3825 | 3.222666 | 382.5 |  | 4239 | 3949 | 90 | 0.725 | 4.001779 | 725 |  | 4229 | 3685 | 90 | 1.36 | 8.115419 | 1360
| 4230 | 4187 | 120 | 0.1075 | 4.340487 | 107.5 |  | 4237 | 4160 | 120 | 0.1925 | 4.218625 | 192.5 |  | 4243 | 4091 | 120 | 0.38 | 4.296888 | 380 |  | 4224 | 3938 | 120 | 0.715 | 5.335705 | 715 |  | 4209 | 3675 | 120 | 1.335 | 10.82056 | 1335
| 4218 | 4175 | 150 | 0.1075 | 5.425609 | 107.5 |  | 4225 | 4148 | 150 | 0.1925 | 5.273281 | 192.5 |  | 4232 | 4080 | 150 | 0.38 | 5.371109 | 380 |  | 4209 | 3927 | 150 | 0.705 | 6.669631 | 705 |  | 4192 | 3666 | 150 | 1.315 | 13.5257 | 1315
| 4206 | 4162 | 180 | 0.11 | 6.510731 | 110 |  | 4214 | 4136 | 180 | 0.195 | 6.327937 | 195 |  | 4219 | 4069 | 180 | 0.375 | 6.445331 | 375 |  | 4196 | 3916 | 180 | 0.7 | 8.003557 | 700 |  | 4175 | 3655 | 180 | 1.3 | 16.23084 | 1300
| 4194 | 4151 | 210 | 0.1075 | 7.595852 | 107.5 |  | 4202 | 4124 | 210 | 0.195 | 7.382593 | 195 |  | 4209 | 4059 | 210 | 0.375 | 7.519553 | 375 |  | 4183 | 3906 | 210 | 0.6925 | 9.337483 | 692.5 |  | 4159 | 3646 | 210 | 1.2825 | 18.93598 | 1282.5
| 4182 | 4139 | 240 | 0.1075 | 8.680974 | 107.5 |  | 4190 | 4112 | 240 | 0.195 | 8.437249 | 195 |  | 4196 | 4048 | 240 | 0.37 | 8.593775 | 370 |  | 4171 | 3897 | 240 | 0.685 | 10.67141 | 685 |  | 4144 | 3638 | 240 | 1.265 | 21.64112 | 1265
| 4171 | 4127 | 270 | 0.11 | 9.766096 | 110 |  | 4179 | 4101 | 270 | 0.195 | 9.491906 | 195 |  | 4185 | 4037 | 270 | 0.37 | 9.667997 | 370 |  | 4158 | 3886 | 270 | 0.68 | 12.00534 | 680 |  | 4129 | 3628 | 270 | 1.2525 | 24.34626 | 1252.5
| 4159 | 4115 | 300 | 0.11 | 10.85122 | 110 |  | 4167 | 4089 | 300 | 0.195 | 10.54656 | 195 |  | 4173 | 4026 | 300 | 0.3675 | 10.74222 | 367.5 |  | 4145 | 3876 | 300 | 0.6725 | 13.33926 | 672.5 |  | 4114 | 3619 | 300 | 1.2375 | 27.0514 | 1237.5
| 4148 | 4104 | 330 | 0.11 | 11.93634 | 110 |  | 4156 | 4077 | 330 | 0.1975 | 11.60122 | 197.5 |  | 4162 | 4015 | 330 | 0.3675 | 11.81644 | 367.5 |  | 4133 | 3866 | 330 | 0.6675 | 14.67319 | 667.5 |  | 4101 | 3611 | 330 | 1.225 | 29.75654 | 1225
| 4136 | 4091 | 359 | 0.1125 | 12.98529 | 112.5 |  | 4145 | 4065 | 360 | 0.2 | 12.65587 | 200 |  | 4151 | 4004 | 360 | 0.3675 | 12.89066 | 367.5 |  | 4120 | 3856 | 360 | 0.66 | 16.00711 | 660 |  | 4090 | 3601 | 360 | 1.2225 | 32.46168 | 1222.5
| 4125 | 4081 | 389 | 0.11 | 14.07041 | 110 |  | 4134 | 4054 | 390 | 0.2 | 13.71053 | 200 |  | 4139 | 3993 | 390 | 0.365 | 13.96488 | 365 |  | 4109 | 3846 | 390 | 0.6575 | 17.34104 | 657.5 |  | 4078 | 3592 | 390 | 1.215 | 35.16682 | 1215
| 4114 | 4069 | 419 | 0.1125 | 15.15553 | 112.5 |  | 4123 | 4042 | 420 | 0.2025 | 14.76519 | 202.5 |  | 4127 | 3982 | 420 | 0.3625 | 15.03911 | 362.5 |  | 4096 | 3836 | 420 | 0.65 | 18.67497 | 650 |  | 4065 | 3583 | 420 | 1.205 | 37.87196 | 1205
| 4103 | 4058 | 449 | 0.1125 | 16.24066 | 112.5 |  | 4111 | 4030 | 450 | 0.2025 | 15.81984 | 202.5 |  | 4116 | 3971 | 450 | 0.3625 | 16.11333 | 362.5 |  | 4085 | 3826 | 450 | 0.6475 | 20.00889 | 647.5 |  | 4052 | 3573 | 450 | 1.1975 | 40.5771 | 1197.5
| 4093 | 4047 | 479 | 0.115 | 17.32578 | 115 |  | 4100 | 4019 | 480 | 0.2025 | 16.8745 | 202.5 |  | 4105 | 3960 | 480 | 0.3625 | 17.18755 | 362.5 |  | 4076 | 3815 | 480 | 0.6525 | 21.34282 | 652.5 |  | 4037 | 3565 | 480 | 1.18 | 43.28224 | 1180
| 4082 | 4036 | 509 | 0.115 | 18.4109 | 115 |  | 4090 | 4007 | 510 | 0.2075 | 17.92915 | 207.5 |  | 4093 | 3950 | 510 | 0.3575 | 18.26177 | 357.5 |  | 4066 | 3807 | 510 | 0.6475 | 22.67675 | 647.5 |  | 4022 | 3556 | 510 | 1.165 | 45.98738 | 1165
| 4071 | 4025 | 539 | 0.115 | 19.49602 | 115 |  | 4079 | 3997 | 540 | 0.205 | 18.98381 | 205 |  | 4082 | 3939 | 540 | 0.3575 | 19.33599 | 357.5 |  | 4056 | 3797 | 540 | 0.6475 | 24.01067 | 647.5 |  | 4007 | 3544 | 540 | 1.1575 | 48.69252 | 1157.5
| 4061 | 4015 | 569 | 0.115 | 20.58114 | 115 |  | 4072 | 3987 | 570 | 0.2125 | 20.03847 | 212.5 |  | 4073 | 3930 | 570 | 0.3575 | 20.41022 | 357.5 |  | 4043 | 3788 | 570 | 0.6375 | 25.3446 | 637.5 |  | 3993 | 3537 | 570 | 1.14 | 51.39766 | 1140
| 4051 | 4004 | 599 | 0.1175 | 21.66626 | 117.5 |  | 4066 | 3980 | 600 | 0.215 | 21.09312 | 215 |  | 4066 | 3921 | 600 | 0.3625 | 21.48444 | 362.5 |  | 4028 | 3776 | 600 | 0.63 | 26.67852 | 630 |  | 3979 | 3525 | 600 | 1.135 | 54.1028 | 1135
| 4041 | 3994 | 629 | 0.1175 | 22.75139 | 117.5 |  | 4057 | 3970 | 630 | 0.2175 | 22.14778 | 217.5 |  | 4058 | 3912 | 630 | 0.365 | 22.55866 | 365 |  | 4013 | 3764 | 630 | 0.6225 | 28.01245 | 622.5 |  | 3967 | 3519 | 630 | 1.12 | 56.80794 | 1120
| 4032 | 3984 | 659 | 0.12 | 23.83651 | 120 |  | 4043 | 3959 | 660 | 0.21 | 23.20244 | 210 |  | 4046 | 3903 | 660 | 0.3575 | 23.63288 | 357.5 |  | 3998 | 3752 | 660 | 0.615 | 29.34638 | 615 |  | 3957 | 3508 | 660 | 1.1225 | 59.51307 | 1122.5
| 4021 | 3973 | 689 | 0.12 | 24.92163 | 120 |  | 4026 | 3943 | 690 | 0.2075 | 24.25709 | 207.5 |  | 4029 | 3889 | 690 | 0.35 | 24.7071 | 350 |  | 3983 | 3741 | 690 | 0.605 | 30.6803 | 605 |  | 3947 | 3500 | 690 | 1.1175 | 62.21821 | 1117.5
| 4011 | 3963 | 719 | 0.12 | 26.00675 | 120 |  | 4010 | 3927 | 720 | 0.2075 | 25.31175 | 207.5 |  | 4011 | 3873 | 720 | 0.345 | 25.78133 | 345 |  | 3970 | 3731 | 720 | 0.5975 | 32.01423 | 597.5 |  | 3938 | 3493 | 720 | 1.1125 | 64.92335 | 1112.5
| 4003 | 3953 | 749 | 0.125 | 27.09187 | 125 |  | 3997 | 3913 | 750 | 0.21 | 26.3664 | 210 |  | 3993 | 3857 | 750 | 0.34 | 26.85555 | 340 |  | 3959 | 3721 | 750 | 0.595 | 33.34815 | 595 |  | 3930 | 3484 | 750 | 1.115 | 67.62849 | 1115
| 3994 | 3945 | 779 | 0.1225 | 28.177 | 122.5 |  | 3987 | 3902 | 780 | 0.2125 | 27.42106 | 212.5 |  | 3979 | 3844 | 780 | 0.3375 | 27.92977 | 337.5 |  | 3949 | 3712 | 780 | 0.5925 | 34.68208 | 592.5 |  | 3921 | 3477 | 780 | 1.11 | 70.33363 | 1110
| 3985 | 3936 | 809 | 0.1225 | 29.26212 | 122.5 |  | 3978 | 3894 | 810 | 0.21 | 28.47572 | 210 |  | 3967 | 3833 | 810 | 0.335 | 29.00399 | 335 |  | 3941 | 3703 | 810 | 0.595 | 36.01601 | 595 |  | 3913 | 3470 | 810 | 1.1075 | 73.03877 | 1107.5
| 3977 | 3926 | 839 | 0.1275 | 30.34724 | 127.5 |  | 3972 | 3887 | 840 | 0.2125 | 29.53037 | 212.5 |  | 3957 | 3824 | 840 | 0.3325 | 30.07821 | 332.5 |  | 3933 | 3695 | 840 | 0.595 | 37.34993 | 595 |  | 3905 | 3463 | 840 | 1.105 | 75.74391 | 1105
| 3968 | 3917 | 869 | 0.1275 | 31.43236 | 127.5 |  | 3966 | 3881 | 870 | 0.2125 | 30.58503 | 212.5 |  | 3949 | 3817 | 870 | 0.33 | 31.15243 | 330 |  | 3925 | 3689 | 870 | 0.59 | 38.68386 | 590 |  | 3897 | 3455 | 870 | 1.105 | 78.44905 | 1105
| 3959 | 3908 | 899 | 0.1275 | 32.51748 | 127.5 |  | 3961 | 3876 | 900 | 0.2125 | 31.63969 | 212.5 |  | 3942 | 3809 | 900 | 0.3325 | 32.22666 | 332.5 |  | 3918 | 3682 | 900 | 0.59 | 40.01779 | 590 |  | 3889 | 3449 | 900 | 1.1 | 81.15419 | 1100
| 3951 | 3899 | 929 | 0.13 | 33.6026 | 130 |  | 3953 | 3870 | 929 | 0.2075 | 32.65919 | 207.5 |  | 3935 | 3802 | 929 | 0.3325 | 33.26507 | 332.5 |  | 3911 | 3674 | 929 | 0.5925 | 41.30725 | 592.5 |  | 3881 | 3440 | 929 | 1.1025 | 83.76916 | 1102.5
| 3942 | 3890 | 959 | 0.13 | 34.68773 | 130 |  | 3945 | 3862 | 959 | 0.2075 | 33.71384 | 207.5 |  | 3930 | 3797 | 959 | 0.3325 | 34.33929 | 332.5 |  | 3903 | 3668 | 959 | 0.5875 | 42.64117 | 587.5 |  | 3874 | 3433 | 959 | 1.1025 | 86.4743 | 1102.5
| 3933 | 3881 | 989 | 0.13 | 35.77285 | 130 |  | 3935 | 3854 | 989 | 0.2025 | 34.7685 | 202.5 |  | 3923 | 3792 | 989 | 0.3275 | 35.41352 | 327.5 |  | 3896 | 3661 | 989 | 0.5875 | 43.9751 | 587.5 |  | 3866 | 3426 | 989 | 1.1 | 89.17944 | 1100
| 3924 | 3872 | 1019 | 0.13 | 36.85797 | 130 |  | 3926 | 3846 | 1019 | 0.2 | 35.82315 | 200 |  | 3916 | 3786 | 1019 | 0.325 | 36.48774 | 325 |  | 3889 | 3655 | 1019 | 0.585 | 45.30903 | 585 |  | 3859 | 3419 | 1019 | 1.1 | 91.88458 | 1100
| 3915 | 3863 | 1049 | 0.13 | 37.94309 | 130 |  | 3916 | 3838 | 1049 | 0.195 | 36.87781 | 195 |  | 3908 | 3780 | 1049 | 0.32 | 37.56196 | 320 |  | 3882 | 3648 | 1049 | 0.585 | 46.64295 | 585 |  | 3852 | 3413 | 1049 | 1.0975 | 94.58972 | 1097.5
| 3905 | 3854 | 1079 | 0.1275 | 39.02821 | 127.5 |  | 3907 | 3830 | 1079 | 0.1925 | 37.93247 | 192.5 |  | 3901 | 3773 | 1079 | 0.32 | 38.63618 | 320 |  | 3875 | 3641 | 1079 | 0.585 | 47.97688 | 585 |  | 3845 | 3404 | 1079 | 1.1025 | 97.29486 | 1102.5
| 3894 | 3845 | 1109 | 0.1225 | 40.11333 | 122.5 |  | 3897 | 3822 | 1109 | 0.1875 | 38.98712 | 187.5 |  | 3893 | 3765 | 1109 | 0.32 | 39.7104 | 320 |  | 3868 | 3635 | 1109 | 0.5825 | 49.3108 | 582.5 |  | 3838 | 3399 | 1109 | 1.0975 | 100 | 1097.5
| 3884 | 3837 | 1139 | 0.1175 | 41.19846 | 117.5 |  | 3888 | 3814 | 1139 | 0.185 | 40.04178 | 185 |  | 3886 | 3759 | 1139 | 0.3175 | 40.78462 | 317.5 |  | 3862 | 3628 | 1139 | 0.585 | 50.64473 | 585
| 3874 | 3829 | 1169 | 0.1125 | 42.28358 | 112.5 |  | 3880 | 3807 | 1169 | 0.1825 | 41.09644 | 182.5 |  | 3879 | 3752 | 1169 | 0.3175 | 41.85885 | 317.5 |  | 3855 | 3621 | 1169 | 0.585 | 51.97866 | 585
| 3865 | 3821 | 1199 | 0.11 | 43.3687 | 110 |  | 3872 | 3800 | 1199 | 0.18 | 42.15109 | 180 |  | 3871 | 3745 | 1199 | 0.315 | 42.93307 | 315 |  | 3848 | 3615 | 1199 | 0.5825 | 53.31258 | 582.5
| 3858 | 3814 | 1229 | 0.11 | 44.45382 | 110 |  | 3864 | 3793 | 1229 | 0.1775 | 43.20575 | 177.5 |  | 3864 | 3739 | 1229 | 0.3125 | 44.00729 | 312.5 |  | 3842 | 3608 | 1229 | 0.585 | 54.64651 | 585
| 3851 | 3807 | 1259 | 0.11 | 45.53894 | 110 |  | 3857 | 3787 | 1259 | 0.175 | 44.2604 | 175 |  | 3858 | 3733 | 1259 | 0.3125 | 45.08151 | 312.5 |  | 3836 | 3602 | 1259 | 0.585 | 55.98044 | 585
| 3845 | 3801 | 1289 | 0.11 | 46.62407 | 110 |  | 3851 | 3780 | 1289 | 0.1775 | 45.31506 | 177.5 |  | 3852 | 3727 | 1289 | 0.3125 | 46.15573 | 312.5 |  | 3830 | 3596 | 1289 | 0.585 | 57.31436 | 585
| 3838 | 3795 | 1319 | 0.1075 | 47.70919 | 107.5 |  | 3845 | 3774 | 1319 | 0.1775 | 46.36972 | 177.5 |  | 3846 | 3722 | 1319 | 0.31 | 47.22996 | 310 |  | 3824 | 3589 | 1319 | 0.5875 | 58.64829 | 587.5
| 3833 | 3790 | 1349 | 0.1075 | 48.79431 | 107.5 |  | 3839 | 3769 | 1349 | 0.175 | 47.42437 | 175 |  | 3840 | 3715 | 1349 | 0.3125 | 48.30418 | 312.5 |  | 3818 | 3584 | 1349 | 0.585 | 59.98221 | 585
| 3828 | 3784 | 1379 | 0.11 | 49.87943 | 110 |  | 3834 | 3764 | 1379 | 0.175 | 48.47903 | 175 |  | 3834 | 3709 | 1379 | 0.3125 | 49.3784 | 312.5 |  | 3813 | 3578 | 1379 | 0.5875 | 61.31614 | 587.5
| 3823 | 3779 | 1409 | 0.11 | 50.96455 | 110 |  | 3829 | 3759 | 1409 | 0.175 | 49.53369 | 175 |  | 3830 | 3703 | 1409 | 0.3175 | 50.45262 | 317.5 |  | 3808 | 3572 | 1409 | 0.59 | 62.65007 | 590
| 3818 | 3775 | 1439 | 0.1075 | 52.04967 | 107.5 |  | 3824 | 3754 | 1439 | 0.175 | 50.58834 | 175 |  | 3825 | 3698 | 1439 | 0.3175 | 51.52684 | 317.5 |  | 3802 | 3566 | 1439 | 0.59 | 63.98399 | 590
| 3814 | 3770 | 1469 | 0.11 | 53.1348 | 110 |  | 3820 | 3749 | 1469 | 0.1775 | 51.643 | 177.5 |  | 3819 | 3694 | 1469 | 0.3125 | 52.60107 | 312.5 |  | 3798 | 3561 | 1469 | 0.5925 | 65.31792 | 592.5
| 3810 | 3765 | 1499 | 0.1125 | 54.21992 | 112.5 |  | 3815 | 3744 | 1499 | 0.1775 | 52.69765 | 177.5 |  | 3814 | 3688 | 1499 | 0.315 | 53.67529 | 315 |  | 3794 | 3557 | 1499 | 0.5925 | 66.65185 | 592.5
| 3805 | 3761 | 1529 | 0.11 | 55.30504 | 110 |  | 3811 | 3740 | 1529 | 0.1775 | 53.75231 | 177.5 |  | 3810 | 3685 | 1529 | 0.3125 | 54.74951 | 312.5 |  | 3788 | 3551 | 1529 | 0.5925 | 67.98577 | 592.5
| 3802 | 3757 | 1559 | 0.1125 | 56.39016 | 112.5 |  | 3807 | 3735 | 1559 | 0.18 | 54.80697 | 180 |  | 3806 | 3679 | 1559 | 0.3175 | 55.82373 | 317.5 |  | 3785 | 3548 | 1559 | 0.5925 | 69.3197 | 592.5
| 3798 | 3753 | 1589 | 0.1125 | 57.47528 | 112.5 |  | 3803 | 3731 | 1589 | 0.18 | 55.86162 | 180 |  | 3802 | 3675 | 1589 | 0.3175 | 56.89795 | 317.5 |  | 3782 | 3544 | 1589 | 0.595 | 70.65362 | 595
| 3794 | 3748 | 1619 | 0.115 | 58.56041 | 115 |  | 3799 | 3728 | 1619 | 0.1775 | 56.91628 | 177.5 |  | 3797 | 3671 | 1619 | 0.315 | 57.97217 | 315 |  | 3779 | 3539 | 1619 | 0.6 | 71.98755 | 600
| 3792 | 3745 | 1649 | 0.1175 | 59.64553 | 117.5 |  | 3796 | 3719 | 1649 | 0.1925 | 57.97093 | 192.5 |  | 3793 | 3666 | 1649 | 0.3175 | 59.0464 | 317.5 |  | 3776 | 3535 | 1649 | 0.6025 | 73.32148 | 602.5
| 3788 | 3742 | 1679 | 0.115 | 60.73065 | 115 |  | 3792 | 3711 | 1679 | 0.2025 | 59.02559 | 202.5 |  | 3790 | 3662 | 1679 | 0.32 | 60.12062 | 320 |  | 3774 | 3529 | 1679 | 0.6125 | 74.6554 | 612.5
| 3785 | 3739 | 1709 | 0.115 | 61.81577 | 115 |  | 3789 | 3709 | 1709 | 0.2 | 60.08025 | 200 |  | 3786 | 3659 | 1709 | 0.3175 | 61.19484 | 317.5 |  | 3772 | 3525 | 1709 | 0.6175 | 75.98933 | 617.5
| 3783 | 3736 | 1739 | 0.1175 | 62.90089 | 117.5 |  | 3786 | 3707 | 1739 | 0.1975 | 61.1349 | 197.5 |  | 3782 | 3656 | 1739 | 0.315 | 62.26906 | 315 |  | 3768 | 3520 | 1739 | 0.62 | 77.32325 | 620
| 3780 | 3733 | 1769 | 0.1175 | 63.98601 | 117.5 |  | 3783 | 3707 | 1769 | 0.19 | 62.18956 | 190 |  | 3779 | 3652 | 1769 | 0.3175 | 63.34328 | 317.5 |  | 3766 | 3515 | 1769 | 0.6275 | 78.65718 | 627.5
| 3777 | 3729 | 1799 | 0.12 | 65.07114 | 120 |  | 3780 | 3705 | 1799 | 0.1875 | 63.24422 | 187.5 |  | 3777 | 3649 | 1799 | 0.32 | 64.41751 | 320 |  | 3763 | 3510 | 1799 | 0.6325 | 79.99111 | 632.5
| 3775 | 3727 | 1829 | 0.12 | 66.15626 | 120 |  | 3777 | 3703 | 1829 | 0.185 | 64.29887 | 185 |  | 3774 | 3647 | 1829 | 0.3175 | 65.49173 | 317.5 |  | 3761 | 3504 | 1829 | 0.6425 | 81.32503 | 642.5
| 3772 | 3725 | 1859 | 0.1175 | 67.24138 | 117.5 |  | 3775 | 3702 | 1859 | 0.1825 | 65.35353 | 182.5 |  | 3772 | 3644 | 1859 | 0.32 | 66.56595 | 320 |  | 3758 | 3499 | 1859 | 0.6475 | 82.65896 | 647.5
| 3769 | 3722 | 1889 | 0.1175 | 68.3265 | 117.5 |  | 3773 | 3701 | 1889 | 0.18 | 66.40818 | 180 |  | 3769 | 3641 | 1889 | 0.32 | 67.64017 | 320 |  | 3755 | 3493 | 1889 | 0.655 | 83.99289 | 655
| 3767 | 3719 | 1919 | 0.12 | 69.41162 | 120 |  | 3771 | 3698 | 1919 | 0.1825 | 67.46284 | 182.5 |  | 3768 | 3639 | 1919 | 0.3225 | 68.71439 | 322.5 |  | 3752 | 3486 | 1919 | 0.665 | 85.32681 | 665
| 3763 | 3716 | 1949 | 0.1175 | 70.49674 | 117.5 |  | 3769 | 3696 | 1949 | 0.1825 | 68.5175 | 182.5 |  | 3766 | 3636 | 1949 | 0.325 | 69.78862 | 325 |  | 3749 | 3481 | 1949 | 0.67 | 86.66074 | 670
| 3759 | 3712 | 1979 | 0.1175 | 71.58187 | 117.5 |  | 3767 | 3694 | 1979 | 0.1825 | 69.57215 | 182.5 |  | 3764 | 3633 | 1979 | 0.3275 | 70.86284 | 327.5 |  | 3745 | 3473 | 1979 | 0.68 | 87.99466 | 680
| 3753 | 3708 | 2009 | 0.1125 | 72.66699 | 112.5 |  | 3765 | 3692 | 2009 | 0.1825 | 70.62681 | 182.5 |  | 3762 | 3631 | 2009 | 0.3275 | 71.93706 | 327.5 |  | 3741 | 3465 | 2009 | 0.69 | 89.32859 | 690
| 3748 | 3704 | 2038 | 0.11 | 73.71594 | 110 |  | 3762 | 3689 | 2039 | 0.1825 | 71.68146 | 182.5 |  | 3760 | 3628 | 2039 | 0.33 | 73.01128 | 330 |  | 3738 | 3459 | 2039 | 0.6975 | 90.66252 | 697.5
| 3745 | 3700 | 2068 | 0.1125 | 74.80106 | 112.5 |  | 3760 | 3687 | 2069 | 0.1825 | 72.73612 | 182.5 |  | 3758 | 3624 | 2069 | 0.335 | 74.0855 | 335 |  | 3733 | 3451 | 2069 | 0.705 | 91.99644 | 705
| 3741 | 3697 | 2098 | 0.11 | 75.88618 | 110 |  | 3757 | 3684 | 2099 | 0.1825 | 73.79078 | 182.5 |  | 3755 | 3621 | 2099 | 0.335 | 75.15973 | 335 |  | 3729 | 3442 | 2099 | 0.7175 | 93.33037 | 717.5
| 3738 | 3693 | 2128 | 0.1125 | 76.9713 | 112.5 |  | 3755 | 3681 | 2129 | 0.185 | 74.84543 | 185 |  | 3752 | 3617 | 2129 | 0.3375 | 76.23395 | 337.5 |  | 3725 | 3433 | 2129 | 0.73 | 94.6643 | 730
| 3734 | 3689 | 2158 | 0.1125 | 78.05643 | 112.5 |  | 3752 | 3677 | 2159 | 0.1875 | 75.90009 | 187.5 |  | 3749 | 3612 | 2159 | 0.3425 | 77.30817 | 342.5 |  | 3720 | 3424 | 2159 | 0.74 | 95.99822 | 740
| 3730 | 3686 | 2188 | 0.11 | 79.14155 | 110 |  | 3749 | 3673 | 2189 | 0.19 | 76.95475 | 190 |  | 3746 | 3608 | 2189 | 0.345 | 78.38239 | 345 |  | 3714 | 3414 | 2189 | 0.75 | 97.33215 | 750
| 3727 | 3682 | 2218 | 0.1125 | 80.22667 | 112.5 |  | 3746 | 3669 | 2219 | 0.1925 | 78.0094 | 192.5 |  | 3742 | 3604 | 2219 | 0.345 | 79.45661 | 345 |  | 3710 | 3404 | 2219 | 0.765 | 98.66607 | 765
| 3724 | 3679 | 2248 | 0.1125 | 81.31179 | 112.5 |  | 3743 | 3665 | 2249 | 0.195 | 79.06406 | 195 |  | 3739 | 3598 | 2249 | 0.3525 | 80.53083 | 352.5 |  | 3703 | 3393 | 2249 | 0.775 | 100 | 775
| 3721 | 3675 | 2278 | 0.115 | 82.39691 | 115 |  | 3739 | 3660 | 2279 | 0.1975 | 80.11871 | 197.5 |  | 3734 | 3593 | 2279 | 0.3525 | 81.60506 | 352.5
| 3717 | 3671 | 2308 | 0.115 | 83.48204 | 115 |  | 3735 | 3656 | 2309 | 0.1975 | 81.17337 | 197.5 |  | 3730 | 3587 | 2309 | 0.3575 | 82.67928 | 357.5
| 3711 | 3666 | 2338 | 0.1125 | 84.56716 | 112.5 |  | 3730 | 3652 | 2339 | 0.195 | 82.22803 | 195 |  | 3725 | 3582 | 2339 | 0.3575 | 83.7535 | 357.5
| 3705 | 3660 | 2368 | 0.1125 | 85.65228 | 112.5 |  | 3725 | 3646 | 2369 | 0.1975 | 83.28268 | 197.5 |  | 3719 | 3574 | 2369 | 0.3625 | 84.82772 | 362.5
| 3700 | 3654 | 2398 | 0.115 | 86.7374 | 115 |  | 3719 | 3640 | 2399 | 0.1975 | 84.33734 | 197.5 |  | 3714 | 3566 | 2399 | 0.37 | 85.90194 | 370
| 3694 | 3648 | 2428 | 0.115 | 87.82252 | 115 |  | 3713 | 3633 | 2429 | 0.2 | 85.392 | 200 |  | 3708 | 3559 | 2429 | 0.3725 | 86.97617 | 372.5
| 3686 | 3640 | 2458 | 0.115 | 88.90764 | 115 |  | 3707 | 3626 | 2459 | 0.2025 | 86.44665 | 202.5 |  | 3703 | 3551 | 2459 | 0.38 | 88.05039 | 380
| 3679 | 3635 | 2488 | 0.11 | 89.99277 | 110 |  | 3699 | 3619 | 2489 | 0.2 | 87.50131 | 200 |  | 3698 | 3543 | 2489 | 0.3875 | 89.12461 | 387.5
| 3677 | 3632 | 2518 | 0.1125 | 91.07789 | 112.5 |  | 3692 | 3610 | 2519 | 0.205 | 88.55596 | 205 |  | 3692 | 3533 | 2519 | 0.3975 | 90.19883 | 397.5
| 3675 | 3629 | 2548 | 0.115 | 92.16301 | 115 |  | 3688 | 3604 | 2549 | 0.21 | 89.61062 | 210 |  | 3687 | 3523 | 2549 | 0.41 | 91.27305 | 410
| 3673 | 3626 | 2578 | 0.1175 | 93.24813 | 117.5 |  | 3684 | 3598 | 2579 | 0.215 | 90.66528 | 215 |  | 3681 | 3510 | 2579 | 0.4275 | 92.34728 | 427.5
| 3671 | 3621 | 2608 | 0.125 | 94.33325 | 125 |  | 3681 | 3590 | 2609 | 0.2275 | 91.71993 | 227.5 |  | 3673 | 3496 | 2609 | 0.4425 | 93.4215 | 442.5
| 3666 | 3614 | 2638 | 0.13 | 95.41837 | 130 |  | 3676 | 3579 | 2639 | 0.2425 | 92.77459 | 242.5 |  | 3663 | 3478 | 2639 | 0.4625 | 94.49572 | 462.5
| 3651 | 3598 | 2668 | 0.1325 | 96.5035 | 132.5 |  | 3668 | 3565 | 2669 | 0.2575 | 93.82924 | 257.5 |  | 3648 | 3454 | 2669 | 0.485 | 95.56994 | 485
| 3613 | 3561 | 2698 | 0.13 | 97.58862 | 130 |  | 3654 | 3544 | 2699 | 0.275 | 94.8839 | 275 |  | 3624 | 3423 | 2699 | 0.5025 | 96.64416 | 502.5
| 3554 | 3500 | 2728 | 0.135 | 98.67374 | 135 |  | 3625 | 3511 | 2729 | 0.285 | 95.93856 | 285 |  | 3590 | 3385 | 2729 | 0.5125 | 97.71838 | 512.5
| 3477 | 3419 | 2758 | 0.145 | 99.75886 | 145 |  | 3575 | 3461 | 2758 | 0.285 | 96.95806 | 285 |  | 3541 | 3332 | 2758 | 0.5225 | 98.7568 | 522.5
| 3378 | 3318 | 2788 | 0.15 | 100.844 | 150 |  | 3505 | 3389 | 2788 | 0.29 | 98.01271 | 290 |  | 3475 | 3261 | 2788 | 0.535 | 99.83102 | 535
[8 empty] | 3414 | 3295 | 2818 | 0.2975 | 99.06737 | 297.5 |  | 3386 | 3161 | 2818 | 0.5625 | 100.9052 | 562.5
[8 empty] | 3293 | 3166 | 2848 | 0.3175 | 100.122 | 317.5
400mA放电240S
[29 empty] | Cmax |  | 1109
[29 empty] | Cmax_400mA |  | 1085
[28 empty] | 低溫驗證 | x1(max) | x2(min) | y1(max) | y2(min) | y( result)
[28 empty] | -10度Cmax |  |  |  |  | #DIV/0!
[7 empty] | 400mA放电240S | [20 empty] | -10度Cmax_400mA | 3404 | 3399 | 1109 | 1079 | 1085
[8 empty] | Cmax |  | 2844.529
[8 empty] | Cmax_400mA |  | 2762.583 |  |  |  | 400mA放电240S
400mA放电240S
[7 empty] | 常温驗證 | x1(max) | x2(min) | y1(max) | y2(min) | y( result) |  |  | Cmax |  | 2792.719 | [13 empty] | 关机电压（V） | 3.4
| Cmax |  | 2764.667 |  |  |  | 25度Cmax | 3414 | 3293 | 2848 | 2818 | 2844.529 |  |  | Cmax_400mA |  | 2710.842
| Cmax_400mA |  | 2782.356 |  |  |  | 25度Cmax_400mA | 3461 | 3389 | 2788 | 2758 | 2762.583 | [8 empty] | 400mA放电240S | [7 empty] | 注意：常溫下測試，查表請參考25度時量測的ZCV表
[14 empty] | 低溫驗證 | x1(max) | x2(min) | y1(max) | y2(min) | y( result)
高溫驗證 | x1(max) | x2(min) | y1(max) | y2(min) | y( result) | [8 empty] | 10度Cmax | 3475 | 3386 | 2818 | 2788 | 2792.719 |  |  | Cmax |  | 2249
50度Cmax | 3477 | 3378 | 2788 | 2758 | 2764.667 | [8 empty] | 10度Cmax_400mA | 3423 | 3385 | 2729 | 2699 | 2710.842 |  |  | Cmax_400mA |  | 2238
50度Cmax_400mA | 3419 | 3318 | 2788 | 2758 | 2782.356
[10 empty] | 关机电压（V） | 3.4 | [9 empty] | 低溫驗證 | x1(max) | x2(min) | y1(max) | y2(min) | y( result)
[21 empty] | 0度Cmax |  |  |  |  | #DIV/0!
[8 empty] | 注意：常溫下測試，查表請參考25度時量測的ZCV表 | [12 empty] | 0度Cmax_400mA | 3404 | 3393 | 2249 | 2219 | 2238.091
[17 empty] | 关机电压（V） | 3.4
|  |  | 关机电压（V） | 3.4
注意：常溫下測試，查表請參考25度時量測的ZCV表
注意：常溫下測試，查表請參考25度時量測的ZCV表
[24 empty] | 关机电压（V） | 3.4
注意：常溫下測試，查表請參考25度時量測的ZCV表